## Study Data
Geochemistry data from this study
Analysis by International Plasma Laboratories, Vancouver, B.C.
2005
[6 empty] | 1 | 2 | 3 | 4 | 5 | 6 | 7 | 8 | 9 | 10 | 11 | 12 | 13 | 14 | 15 | 16 | 17 | 18 | 19 | 20 | 21 | 22
Batch | Sample Name | SampleType | C (tot) | S (tot) | U | Ag | Cu | Pb | Zn | As | Sb | Hg | Mo | Tl | Bi | Cd | Co | Ni | Ba | W | Cr | V | Mn | La | Sr | Zr | Sc | Ti | Al | Ca | Fe | Mg | K | Na | P | FeO | Al2O3 | BaO | CaO | Fe2O3 | K2O | MgO | MnO | Na2O | P2O5 | SiO2 | TiO2 | LOI | Total
|  |  | % | % | ppm | ppm | ppm | ppm | ppm | ppm | ppm | ppm | ppm | ppm | ppm | ppm | ppm | ppm | ppm | ppm | ppm | ppm | ppm | ppm | ppm | ppm | ppm | % | % | % | % | % | % | % | % | % | % | % | % | % | % | % | % | % | % | % | % | % | %
1 | 3c-5_196 | Rock | 0.25 | 1.57 | <10 | 18.4 | 34891 | 12 | 70 | 53 | <5 | <3 | 12 | <10 | 14 | <0.2 | 4 | 7 | 54 | <5 | 2 | 2 | 68 | <2 | 5 | 2 | 1 | <0.01 | 0.07 | 0.48 | 0.85 | 0.34 | 0.06 | 0.02 | 0.01 | 0.45 | 5.89 | 0.09 | 0.79 | 1.39 | 4.64 | 0.78 | 0.01 | 0.72 | 0.16 | 78.98 | 0.3 | 1.94 | 95.69
1 | 3c-5_196d | Rock | 0.35 | 1.75 | <10 | 23.5 | 41101 | 7 | 82 | 63 | <5 | <3 | 14 | <10 | <2 | <0.2 | 5 | 6 | 56 | <5 | 2 | 3 | 64 | 2 | 5 | 2 | 1 | <0.01 | 0.1 | 0.45 | 0.83 | 0.32 | 0.07 | 0.02 | 0.01 | 0.66 | 6.4 | 0.08 | 0.76 | 1.45 | 4.19 | 0.74 | 0.01 | 0.72 | 0.05 | 80.02 | 0.4 | 1.82 | 96.64
1 | 3c-5_198 | Rock | 0.25 | 0.13 | <10 | 1.8 | 3635 | <2 | 40 | 7 | <5 | <3 | 3 | <10 | <2 | 1 | 1 | <1 | 138 | <5 | 1 | 1 | 63 | <2 | 6 | 1 | <1 | <0.01 | 0.05 | 0.48 | 0.13 | 0.34 | 0.04 | 0.02 | 0.01 | 0.12 | 5.51 | 0.08 | 0.79 | 0.36 | 4.05 | 0.66 | 0.01 | 0.79 | 0.05 | 84.42 | 0.21 | 1.58 | 98.51
2 | 5/25s16 | Rock |  |  |  | 0.7 | 1455 | 34 | 78 | 12 | <5 | <3 | 10 | <10 | <2 | <0.2 | 2 | <1 | 9 | <5 | 3 | 5 | 479 | 4 | 21 | 3 | 2 | <0.01 | 0.23 | 3.77 | 0.32 | 2.46 | 0.17 | 0.04 | 0.02 |  | 6.61 | 0.04 | 5.52 | 1.01 | 3.61 | 4.71 | 0.07 | 1.22 | 0.06 | 66.35 | 0.48 | 10.17 | 99.85
2 | 5/25s17 | Rock |  |  |  | <0.1 | 463 | 13 | 69 | 5 | <5 | <3 | 14 | <10 | <2 | 1.5 | 2 | <1 | 5 | <5 | 4 | 4 | 411 | 4 | 18 | 2 | 2 | <0.01 | 0.26 | 3.18 | 0.45 | 2.1 | 0.17 | 0.04 | 0.01 |  | 6.53 | 0.04 | 4.76 | 1.52 | 3.82 | 4.18 | 0.06 | 1.08 | 0.1 | 67.44 | 0.41 | 9.59 | 99.53
2 | 5/25s18 | Rock |  |  |  | 11.9 | 11053 | 10 | 145 | 383 | <5 | <3 | 3 | <10 | <2 | 1 | 21 | 17 | 17 | <5 | 34 | 7 | 81 | 7 | 18 | 4 | 2 | <0.01 | 0.47 | 0.42 | 0.22 | 0.32 | 0.29 | 0.06 | 0.02 |  | 15.18 | 0.06 | 0.7 | 1.88 | 6.56 | 2.14 | 0.01 | 1.27 | 0.29 | 63.24 | 1.02 | 6.69 | 99.04
2 | 5/25s19 | Rock |  |  |  | 3.1 | 6145 | 9 | 101 | 157 | <5 | <3 | 1 | <10 | <2 | 2.8 | 1 | <1 | 59 | <5 | 2 | 1 | 52 | <2 | 4 | 2 | <1 | <0.01 | 0.07 | 0.21 | 0.04 | 0.15 | 0.05 | 0.02 | <0.01 |  | 5.47 | 0.06 | 0.42 | 0.21 | 4.02 | 0.46 | 0.01 | 1.07 | 0.08 | 84.25 | 0.22 | 1.88 | 98.15
2 | 5/25s20 | Rock |  |  |  | <0.1 | 3 | <2 | 3 | <5 | <5 | <3 | <1 | <10 | <2 | <0.2 | 2 | <1 | 29 | <5 | 4 | 6 | 128 | 4 | 7 | 2 | <1 | <0.01 | 0.17 | 0.72 | 0.62 | 0.36 | 0.08 | 0.02 | 0.01 |  | 5.27 | 0.06 | 1.12 | 1.29 | 3.23 | 0.89 | 0.02 | 1.01 | 0.06 | 83.3 | 0.26 | 2.65 | 99.15
2 | 5/25s21b | Rock |  |  |  | <0.1 | 5 | <2 | 5 | <5 | <5 | <3 | 2 | <10 | <2 | <0.2 | 3 | 12 | 17 | <5 | 5 | 6 | 219 | 5 | 9 | 2 | 2 | <0.01 | 0.19 | 0.89 | 0.51 | 0.5 | 0.09 | 0.02 | 0.02 |  | 5.88 | 0.05 | 1.43 | 1.08 | 3.42 | 1.18 | 0.03 | 1.15 | 0.08 | 81.33 | 0.42 | 3.29 | 99.35
2 | 5/25s21r | Rock |  |  |  | <0.1 | 3 | <2 | 5 | <5 | <5 | <3 | <1 | <10 | <2 | <0.2 | 3 | 8 | 24 | <5 | 5 | 9 | 290 | 5 | 8 | 2 | 2 | <0.01 | 0.17 | 0.72 | 0.99 | 0.45 | 0.08 | 0.02 | 0.02 |  | 5.49 | 0.05 | 1.23 | 1.96 | 3.35 | 1.13 | 0.04 | 1.02 | 0.06 | 80.92 | 0.37 | 2.96 | 98.58
2 | 5/25s22 | Rock |  |  |  | <0.1 | 3 | 6 | 5 | <5 | <5 | <3 | <1 | <10 | <2 | <0.2 | 1 | 3 | 10 | <5 | 4 | 5 | 82 | 5 | 9 | 2 | <1 | <0.01 | 0.24 | 0.41 | 0.3 | 0.31 | 0.14 | 0.03 | 0.02 |  | 6.47 | 0.06 | 0.72 | 0.85 | 3.95 | 0.92 | 0.01 | 1.18 | <0.01 | 81.22 | 0.39 | 3.1 | 98.86
2 | 5/25s24 | Rock |  |  |  | <0.1 | 7 | <2 | 17 | <5 | <5 | <3 | <1 | <10 | <2 | <0.2 | 3 | 4 | 44 | <5 | 2 | 3 | 85 | 5 | 11 | 2 | <1 | <0.01 | 0.17 | 0.69 | 0.3 | 0.27 | 0.09 | 0.02 | 0.01 |  | 6.02 | 0.06 | 1.13 | 0.78 | 3.97 | 0.84 | 0.02 | 1.06 | 0.09 | 80.62 | 0.34 | 3.13 | 98.07
2 | 5/25s25 | Rock |  |  |  | <0.1 | 4 | 10 | 4 | <5 | <5 | <3 | <1 | <10 | <2 | <0.2 | 2 | <1 | 41 | <5 | 2 | 3 | 254 | 3 | 11 | 2 | 1 | <0.01 | 0.17 | 0.95 | 0.27 | 0.64 | 0.09 | 0.04 | 0.01 |  | 3.79 | 0.05 | 1.13 | 0.47 | 2.64 | 0.98 | 0.03 | 0.79 | <0.01 | 86.04 | 0.19 | 2.68 | 98.78
2 | 5/25s26 | Rock |  |  |  | 0.1 | 3 | <2 | 3 | <5 | <5 | <3 | <1 | <10 | <2 | <0.2 | <1 | <1 | 28 | <5 | 3 | 5 | 49 | 3 | 4 | 2 | <1 | <0.01 | 0.17 | 0.19 | 0.42 | 0.21 | 0.07 | 0.02 | 0.01 |  | 4.71 | 0.05 | 0.45 | 0.9 | 3.18 | 0.59 | 0.01 | 0.94 | <0.01 | 85.24 | 0.26 | 2.22 | 98.55
2 | 5/25s27 | Rock |  |  |  | <0.1 | 9 | <2 | 4 | <5 | <5 | <3 | 1 | <10 | <2 | <0.2 | 2 | 3 | 8 | <5 | 3 | 4 | 75 | 3 | 4 | 2 | <1 | <0.01 | 0.15 | 0.26 | 0.48 | 0.15 | 0.07 | 0.02 | 0.02 |  | 5.16 | 0.05 | 0.45 | 1.07 | 3.32 | 0.51 | 0.01 | 1.01 | 0.07 | 85.16 | 0.21 | 1.88 | 98.92
2 | 5/25s28 | Rock |  |  |  | <0.1 | 8 | 18 | 120 | <5 | <5 | <3 | 1 | <10 | <2 | 4 | 2 | 3 | 4 | <5 | 2 | 2 | 100 | <2 | 6 | 2 | <1 | <0.01 | 0.08 | 0.83 | 0.29 | 0.56 | 0.04 | 0.02 | <0.01 |  | 4.79 | 0.05 | 1.38 | 0.6 | 3.94 | 1.17 | 0.01 | 0.72 | <0.01 | 83.07 | 0.21 | 3.18 | 99.13
2 | 5/25s3b | Rock |  |  |  | <0.1 | 12 | <2 | 7 | <5 | <5 | <3 | <1 | <10 | <2 | <0.2 | 16 | 15 | 227 | <5 | 4 | 3 | 43 | 10 | 12 | 1 | 1 | <0.01 | 0.25 | 0.33 | 0.4 | 0.12 | 0.14 | 0.02 | 0.02 |  | 8.46 | 0.09 | 0.58 | 1.49 | 4.66 | 0.88 | 0.01 | 0.52 | 0.03 | 78.02 | 0.55 | 3.55 | 98.84
2 | 5/25s3r | Rock |  |  |  | <0.1 | 5 | <2 | 7 | <5 | <5 | <3 | <1 | <10 | <2 | <0.2 | 13 | 9 | 48 | <5 | 10 | 6 | 50 | 9 | 9 | 2 | <1 | <0.01 | 0.25 | 0.53 | 0.78 | 0.12 | 0.14 | 0.02 | 0.02 |  | 8.8 | 0.07 | 0.99 | 2.23 | 4.76 | 0.94 | 0.02 | 0.54 | 0.03 | 76.4 | 0.55 | 3.84 | 99.17
2 | 5/25s4 | Rock |  |  |  | <0.1 | 4 | <2 | 8 | <5 | <5 | <3 | <1 | <10 | <2 | <0.2 | 17 | 15 | 29 | <5 | 10 | 8 | 65 | 9 | 12 | 2 | 2 | <0.01 | 0.27 | 0.6 | 1.01 | 0.17 | 0.15 | 0.02 | 0.02 |  | 7.75 | 0.06 | 0.96 | 2.32 | 4.41 | 0.86 | 0.01 | 0.54 | 0.04 | 77.2 | 0.48 | 3.99 | 98.62
2 | 5/25s5 | Rock |  |  |  | <0.1 | 8 | <2 | 24 | <5 | <5 | <3 | <1 | <10 | <2 | <0.2 | 22 | 11 | 72 | <5 | 4 | 6 | 74 | 10 | 11 | 2 | 1 | <0.01 | 0.3 | 0.73 | 0.46 | 0.15 | 0.16 | 0.02 | 0.02 |  | 8.27 | 0.07 | 1.14 | 1.4 | 4.53 | 0.8 | 0.01 | 0.47 | <0.01 | 78.1 | 0.48 | 3.9 | 99.18
2 | 5/25s6 | Rock |  |  |  | <0.1 | 5 | 3 | 12 | <5 | <5 | <3 | <1 | <10 | <2 | <0.2 | 2 | 3 | 23 | <5 | 2 | 4 | 120 | 6 | 7 | 1 | <1 | <0.01 | 0.16 | 0.47 | 0.18 | 0.36 | 0.11 | 0.06 | 0.01 |  | 5.79 | 0.06 | 0.74 | 0.59 | 4 | 0.91 | 0.02 | 0.55 | <0.01 | 82.74 | 0.21 | 3.42 | 99.04
2 | 5/25s7 | Rock |  |  |  | <0.1 | 5 | <2 | 8 | <5 | <5 | <3 | <1 | <10 | <2 | <0.2 | 2 | 6 | 26 | <5 | 11 | 7 | 45 | 9 | 7 | 2 | 1 | <0.01 | 0.38 | 0.29 | 0.93 | 0.4 | 0.17 | 0.02 | 0.02 |  | 7.9 | 0.06 | 0.51 | 2.16 | 4.65 | 1.31 | 0.01 | 0.71 | 0.04 | 77.46 | 0.54 | 3.51 | 98.85
2 | 5/25s9 | Rock |  |  |  | <0.1 | 9 | 2 | 5 | 8 | <5 | <3 | 3 | <10 | <2 | <0.2 | 2 | 4 | 12 | <5 | 3 | 3 | 622 | 3 | 21 | 1 | 1 | <0.01 | 0.11 | 3.83 | 0.61 | 2.48 | 0.06 | 0.02 | 0.02 |  | 5.36 | 0.04 | 5.53 | 1.16 | 3.49 | 4.46 | 0.08 | 0.99 | 0.04 | 67.19 | 0.34 | 9.6 | 98.28
2 | 5cc-1 213 | Rock |  |  |  | <0.1 | 4781 | 3 | 10 | 11 | <5 | <3 | 2 | <10 | <2 | <0.2 | 1 | <1 | 364 | <5 | 2 | 2 | 122 | <2 | 12 | 1 | <1 | <0.01 | 0.07 | 1.81 | 0.13 | 1.19 | 0.04 | 0.02 | <0.01 |  | 4.02 | 0.2 | 2.61 | 0.3 | 2.91 | 2.12 | 0.02 | 0.84 | 0.02 | 80.58 | 0.12 | 4.47 | 98.21
2 | 5cc-3 278.5 | Rock |  |  |  | <0.1 | 584 | 7 | 6 | <5 | <5 | <3 | 3 | <10 | <2 | <0.2 | 2 | 2 | 5 | <5 | 3 | 4 | 788 | 2 | 16 | 1 | 1 | <0.01 | 0.08 | 4.43 | 0.26 | 2.88 | 0.04 | 0.02 | 0.01 |  | 4.43 | 0.04 | 6.37 | 0.56 | 2.76 | 5.18 | 0.11 | 1 | 0.06 | 67.88 | 0.28 | 11.1 | 99.77
2 | 5cc-3 305 | Rock |  |  |  | <0.1 | 14 | 3 | 10 | <5 | <5 | <3 | 2 | <10 | <2 | <0.2 | 2 | <1 | 54 | <5 | 2 | 5 | 404 | <2 | 8 | 2 | <1 | <0.01 | 0.07 | 1.96 | 0.27 | 1.32 | 0.04 | 0.02 | <0.01 |  | 3.88 | 0.05 | 2.91 | 0.61 | 2.64 | 2.32 | 0.05 | 0.86 | <0.01 | 80.33 | 0.16 | 4.86 | 98.69
2 | 6/15s12 | Rock |  |  |  | <0.1 | 442 | 11 | 31 | 11 | <5 | <3 | <1 | <10 | <2 | <0.2 | 1 | <1 | 189 | <5 | 3 | 3 | 146 | 2 | 10 | 2 | <1 | <0.01 | 0.09 | 0.78 | 0.13 | 0.5 | 0.06 | 0.02 | 0.01 |  | 4.57 | 0.07 | 1.24 | 0.37 | 3.15 | 1.07 | 0.02 | 0.96 | 0.05 | 84.61 | 0.19 | 2.66 | 98.97
2 | 6/15s14 | Rock |  |  |  | <0.1 | 258 | 12 | 114 | 111 | <5 | <3 | 2 | <10 | <2 | <0.2 | 3 | 8 | 11 | <5 | 5 | 3 | 467 | 4 | 16 | 3 | 1 | <0.01 | 0.15 | 2.56 | 0.14 | 1.64 | 0.08 | 0.02 | 0.02 |  | 6.85 | 0.05 | 3.73 | 0.54 | 3.47 | 3.23 | 0.06 | 1.22 | <0.01 | 70.96 | 0.43 | 7.56 | 98.1
2 | 6/15s17 | Rock |  |  |  | <0.1 | 23 | 6 | 164 | 7 | <5 | <3 | 2 | <10 | <2 | 12.5 | 4 | 5 | 46 | <5 | 4 | 4 | 451 | 2 | 13 | 2 | <1 | <0.01 | 0.09 | 2.52 | 0.29 | 1.65 | 0.04 | 0.02 | 0.01 |  | 4.1 | 0.04 | 3.84 | 0.61 | 2.77 | 3.04 | 0.06 | 0.92 | <0.01 | 76.81 | 0.17 | 6.91 | 99.28
1 | 6/15s20 | Rock | 0.08 | 0.02 | <10 | <0.1 | 18 | 6 | 32 | <5 | <5 | <3 | <1 | <10 | <2 | <0.2 | <1 | <1 | 167 | <5 | <1 | <1 | 3 | <2 | 5 | 1 | <1 | <0.01 | 0.05 | 0.02 | 0.12 | 0.03 | 0.03 | 0.02 | <0.01 | 0.04 | 4.3 | 0.07 | 0.08 | 0.31 | 4.01 | 0.2 | <0.01 | 0.54 | <0.01 | 85.89 | 0.12 | 0.75 | 96.27
1 | 6/15s5 | Rock | 0.76 | <0.01 | <10 | <0.1 | 38 | <2 | 77 | <5 | <5 | <3 | 2 | <10 | <2 | <0.2 | 2 | <1 | 42 | <5 | 3 | 4 | 243 | <2 | 6 | 1 | <1 | <0.01 | 0.07 | 1.27 | 0.24 | 0.78 | 0.04 | 0.02 | <0.01 | 0.04 | 4.55 | 0.05 | 1.89 | 0.55 | 3.64 | 1.44 | 0.04 | 0.53 | 0.07 | 82.02 | 0.15 | 2.04 | 96.97
2 | 6/15s6 | Rock |  |  |  | <0.1 | 13 | <2 | 63 | 5 | <5 | <3 | <1 | <10 | <2 | <0.2 | 1 | <1 | 6 | <5 | 3 | 6 | 145 | <2 | 8 | 2 | <1 | 0.01 | 0.12 | 0.58 | 0.32 | 0.39 | 0.05 | 0.02 | 0.01 |  | 4.79 | 0.05 | 0.86 | 0.71 | 3.38 | 0.86 | 0.02 | 0.86 | <0.01 | 85.05 | 0.22 | 2.78 | 99.58
2 | 6/15s7 | Rock |  |  |  | <0.1 | 141 | 7 | 167 | 11 | <5 | <3 | 1 | <10 | <2 | <0.2 | 2 | <1 | 63 | <5 | 2 | 4 | 313 | <2 | 7 | 2 | <1 | <0.01 | 0.08 | 1.45 | 0.27 | 0.94 | 0.04 | 0.02 | <0.01 |  | 4.76 | 0.05 | 2.24 | 0.69 | 3.05 | 1.91 | 0.04 | 0.96 | 0.02 | 80.2 | 0.18 | 4.45 | 98.56
2 | 6/15s8 | Rock |  |  |  | <0.1 | 43 | <2 | 97 | 7 | <5 | <3 | <1 | <10 | <2 | <0.2 | 2 | <1 | 167 | <5 | 3 | 6 | 168 | <2 | 8 | 2 | 1 | <0.01 | 0.1 | 0.78 | 0.38 | 0.5 | 0.06 | 0.02 | 0.01 |  | 5.08 | 0.06 | 1.05 | 0.78 | 3.43 | 0.98 | 0.02 | 1.07 | 0.03 | 83.54 | 0.3 | 2.93 | 99.27
2 | 6/15s9 | Rock |  |  |  | <0.1 | 21 | <2 | 28 | <5 | <5 | <3 | <1 | <10 | <2 | <0.2 | 1 | 3 | 81 | <5 | 3 | 4 | 94 | 2 | 7 | 2 | <1 | <0.01 | 0.12 | 0.46 | 0.21 | 0.31 | 0.05 | 0.02 | 0.01 |  | 5.32 | 0.06 | 0.76 | 0.59 | 3.67 | 0.78 | 0.01 | 1.09 | <0.01 | 83.7 | 0.27 | 2.16 | 98.42
1 | 6/16s12 | Rock | 0.8 | 0.01 | <10 | <0.1 | 15 | 5 | 18 | <5 | <5 | <3 | 1 | <10 | <2 | <0.2 | 1 | <1 | 21 | <5 | 3 | 5 | 249 | 3 | 8 | 2 | <1 | <0.01 | 0.25 | 1.45 | 0.31 | 0.88 | 0.07 | 0.02 | 0.02 | 0.04 | 4.53 | 0.04 | 2.11 | 0.73 | 3.67 | 1.69 | 0.04 | 0.22 | 0.08 | 82.38 | 0.19 | 3.9 | 99.58
1 | 6/16s14 | Rock | 0.44 | 0.01 | <10 | <0.1 | 9 | <2 | 5 | <5 | <5 | <3 | <1 | <10 | <2 | <0.2 | 2 | <1 | 8 | <5 | 3 | 5 | 132 | 3 | 13 | 2 | <1 | <0.01 | 0.08 | 0.85 | 0.29 | 0.53 | 0.07 | 0.04 | 0.01 | 0.02 | 4.51 | 0.04 | 1.3 | 0.61 | 3.59 | 0.91 | 0.02 | 0.63 | <0.01 | 82.45 | 0.17 | 2.21 | 96.44
1 | 6/16s14d | Rock | 0.46 | 0.01 | <10 | <0.1 | 11 | <2 | 3 | <5 | <5 | <3 | 1 | <10 | <2 | <0.2 | 1 | <1 | 5 | <5 | 3 | 5 | 134 | 2 | 13 | 1 | <1 | <0.01 | 0.06 | 0.9 | 0.26 | 0.56 | 0.06 | 0.03 | 0.01 | <0.01 | 4.28 | 0.04 | 1.42 | 0.59 | 3.35 | 0.93 | 0.02 | 0.62 | <0.01 | 82.2 | 0.17 | 3.07 | 96.69
1 | 7/29s1 | Rock | 2.22 | <0.01 | <10 | <0.1 | 63 | 3 | 10 | <5 | <5 | <3 | 2 | <10 | <2 | <0.2 | 3 | <1 | 140 | <5 | 4 | 11 | 635 | 4 | 23 | 2 | 1 | <0.01 | 0.12 | 3.77 | 0.54 | 2.36 | 0.08 | 0.03 | 0.02 | 0.07 | 4.99 | 0.06 | 5.45 | 1.18 | 2.97 | 3.87 | 0.1 | 1.01 | <0.01 | 69.75 | 0.45 | 8.33 | 98.16
2 | 7/29s2 | Rock |  |  |  | <0.1 | 45 | 5 | 5 | <5 | <5 | <3 | 2 | <10 | <2 | <0.2 | 2 | <1 | 28 | <5 | 3 | 5 | 285 | 2 | 10 | 2 | 1 | <0.01 | 0.1 | 1.55 | 0.5 | 1 | 0.06 | 0.02 | 0.01 |  | 4.35 | 0.04 | 2.37 | 1.01 | 3.04 | 1.92 | 0.04 | 0.91 | 0.03 | 79.85 | 0.2 | 5.06 | 98.84
2 | 7/29s2b | Rock |  |  |  | <0.1 | 10 | 4 | 4 | <5 | <5 | <3 | 1 | <10 | <2 | <0.2 | 1 | <1 | 18 | <5 | 2 | 3 | 135 | <2 | 6 | 1 | <1 | <0.01 | 0.1 | 1.03 | 0.23 | 0.46 | 0.04 | 0.02 | 0.01 |  | 4.1 | 0.05 | 1.8 | 0.6 | 2.74 | 1 | 0.02 | 0.85 | 0.04 | 83.65 | 0.14 | 3.32 | 98.31
1 | 7/29s3 | Rock | 1.8 | 0.01 | <10 | <0.1 | 15 | 3 | 9 | <5 | <5 | <3 | 3 | <10 | <2 | <0.2 | 3 | <1 | 19 | <5 | 7 | 8 | 435 | 5 | 14 | 3 | 2 | <0.01 | 0.14 | 3.1 | 0.52 | 1.91 | 0.1 | 0.03 | 0.02 | 0.04 | 6.56 | 0.04 | 4.49 | 1.33 | 3.85 | 3.45 | 0.07 | 1.18 | 0.06 | 70.63 | 0.4 | 7.24 | 99.3
1 | 7/29s4 | Rock | 1.94 | 0.03 | <10 | <0.1 | 11 | 5 | 9 | <5 | <5 | <3 | 2 | <10 | <2 | <0.2 | 3 | <1 | 36 | <5 | 7 | 8 | 489 | 4 | 16 | 4 | 2 | <0.01 | 0.19 | 3.43 | 0.57 | 2.13 | 0.12 | 0.03 | 0.02 | 0.04 | 6.73 | 0.04 | 4.93 | 1.5 | 3.74 | 3.77 | 0.08 | 1.33 | 0.06 | 68.55 | 0.42 | 7.72 | 98.87
1 | 7/29s5_1 | Rock | 10.91 | 0.03 | 130 | 0.1 | 14 | 10 | 10 | 5 | <5 | <3 | 3 | <10 | <2 | <0.2 | 1 | <1 | 36 | <5 | 10 | 18 | 707 | 3 | 123 | 17 | <1 | <0.01 | 0.08 | 32.95 | 0.27 | 0.17 | 0.04 | 0.04 | 0.01 | 0.24 | 2.17 | 0.01 | 47.01 | 0.58 | 0.79 | 0.35 | 0.12 | 0.43 | <0.01 | 17.16 | 0.08 | 31.2 | 99.9
1 | 7/29s5_2 | Rock | 1.92 | 0.02 | <10 | 0.2 | 11 | 6 | 41 | 12 | <5 | <3 | 3 | <10 | <2 | <0.2 | 2 | <1 | 244 | <5 | 3 | 9 | 555 | 4 | 32 | 4 | 1 | <0.01 | 0.19 | 3.42 | 0.28 | 2.04 | 0.12 | 0.05 | 0.02 | 0.04 | 5.59 | 0.07 | 4.83 | 0.89 | 3.16 | 3.42 | 0.09 | 1.12 | 0.08 | 71.52 | 0.37 | 8.11 | 99.25
1 | 7/29s5_3 | Rock | 1.93 | 0.06 | <10 | 0.1 | 14 | <2 | 12 | <5 | <5 | <3 | 2 | <10 | <2 | <0.2 | 3 | 3 | 199 | <5 | 5 | 7 | 566 | 3 | 33 | 3 | 1 | <0.01 | 0.19 | 3.31 | 0.38 | 2.01 | 0.12 | 0.05 | 0.02 | 0.05 | 5.59 | 0.07 | 4.76 | 1.04 | 3.4 | 3.38 | 0.09 | 1.15 | 0.07 | 71.26 | 0.36 | 7.96 | 99.13
2 | 7/30s1 | Rock |  |  |  | <0.1 | 7 | 6 | 10 | <5 | <5 | <3 | <1 | <10 | <2 | <0.2 | 2 | 3 | 8 | <5 | 2 | 5 | 74 | 2 | 9 | 3 | <1 | <0.01 | 0.24 | 0.33 | 0.28 | 0.35 | 0.07 | 0.05 | 0.01 |  | 4.8 | 0.05 | 0.66 | 0.73 | 3.57 | 1.15 | 0.01 | 0.56 | 0.02 | 85.09 | 0.18 | 2.31 | 99.13
1 | 7/31s2 | Rock | 0.3 | 0.02 | <10 | <0.1 | 4 | <2 | 5 | <5 | <5 | <3 | <1 | <10 | <2 | <0.2 | 1 | <1 | 48 | <5 | 2 | 4 | 90 | <2 | 5 | 1 | <1 | <0.01 | 0.06 | 0.5 | 0.27 | 0.34 | 0.04 | 0.02 | <0.01 | 0.02 | 3.89 | 0.05 | 0.82 | 0.55 | 3.16 | 0.64 | 0.01 | 0.6 | 0.06 | 85.71 | 0.15 | 1.45 | 97.09
1 | 7/31s4 | Rock | 0.02 | <0.01 | <10 | <0.1 | 6 | 4 | 4 | <5 | <5 | <3 | <1 | <10 | <2 | <0.2 | <1 | <1 | 56 | <5 | <1 | <1 | 2 | <2 | 2 | <1 | <1 | <0.01 | 0.04 | 0.01 | 0.03 | 0.05 | 0.03 | 0.02 | <0.01 | <0.01 | 2.14 | 0.04 | 0.06 | 0.14 | 1.84 | 0.14 | <0.01 | 0.32 | <0.01 | 92.81 | 0.04 | 0.51 | 98.04
1 | 8/10s1 | Rock | 0.47 | 0.02 | <10 | 0.2 | 517 | 3 | 72 | 13 | <5 | <3 | 1 | <10 | <2 | <0.2 | <1 | 3 | 13 | <5 | 1 | 2 | 131 | 2 | 7 | 2 | <1 | <0.01 | 0.07 | 0.85 | 0.18 | 0.48 | 0.05 | 0.02 | 0.01 | 0.02 | 5.67 | 0.05 | 1.33 | 0.47 | 4.12 | 0.92 | 0.02 | 0.85 | 0.06 | 81.55 | 0.25 | 2.28 | 97.57
1 | 8/10s5 | Rock | 0.46 | 0.01 | <10 | 0.1 | 8 | <2 | 20 | <5 | <5 | <3 | <1 | <10 | <2 | <0.2 | 1 | <1 | 38 | <5 | 1 | 3 | 137 | <2 | 7 | <1 | <1 | <0.01 | 0.06 | 0.84 | 0.33 | 0.43 | 0.03 | 0.02 | 0.01 | 0.02 | 4.14 | 0.05 | 1.33 | 0.64 | 3.32 | 0.78 | 0.02 | 0.6 | 0.01 | 82.89 | 0.16 | 2.25 | 96.19
1 | 8/10s7 | Rock | 0.6 | <0.01 | <10 | 0.2 | 10 | 4 | 84 | <5 | <5 | <3 | 1 | <10 | <2 | 1.4 | 1 | 3 | 5 | <5 | <1 | 2 | 150 | <2 | 6 | <1 | <1 | <0.01 | 0.05 | 1.22 | 0.24 | 0.67 | 0.04 | 0.02 | <0.01 | 0.05 | 4.04 | 0.04 | 1.67 | 0.37 | 3.76 | 1.11 | 0.02 | 0.55 | 0.05 | 83.31 | 0.15 | 2.95 | 98.02
1 | 8/13s18 | Rock | 1.04 | 0.02 | <10 | <0.1 | 10 | <2 | 13 | <5 | <5 | <3 | 3 | <10 | <2 | <0.2 | 2 | 4 | 268 | <5 | 3 | 7 | 359 | 3 | 21 | 2 | 1 | <0.01 | 0.12 | 2.08 | 0.57 | 1.25 | 0.09 | 0.02 | 0.01 | 0.15 | 5.21 | 0.09 | 2.72 | 1.15 | 4.69 | 1.94 | 0.05 | 0.27 | <0.01 | 76.69 | 0.29 | 4.64 | 97.74
1 | 8/13s19 | Rock | 0.95 | 0.02 | <10 | 0.1 | 9 | 4 | 20 | <5 | <5 | <3 | 3 | <10 | <2 | <0.2 | 2 | 4 | 303 | <5 | 3 | 7 | 270 | 3 | 22 | 1 | 1 | <0.01 | 0.12 | 1.77 | 0.28 | 1.27 | 0.07 | 0.02 | 0.01 | 0.09 | 5.73 | 0.11 | 2.6 | 0.7 | 5.01 | 2.22 | 0.05 | 0.31 | 0.03 | 78.63 | 0.3 | 4.43 | 100.12
1 | 8/13s4 | Rock | 1.29 | 0.06 | <10 | 0.2 | 1451 | 3 | 52 | <5 | <5 | <3 | 3 | <10 | <2 | <0.2 | 2 | 3 | 13 | <5 | 2 | 4 | 585 | <2 | 13 | 1 | <1 | <0.01 | 0.07 | 2.4 | 0.11 | 1.51 | 0.05 | 0.07 | <0.01 | 0.15 | 5.2 | 0.04 | 3.47 | 0.34 | 3.89 | 2.5 | 0.09 | 0.96 | <0.01 | 74.87 | 0.23 | 5.75 | 97.34
2 | 8/13s8 | Rock |  |  |  | <0.1 | 24 | 4 | 7 | <5 | <5 | <3 | <1 | <10 | <2 | <0.2 | <1 | <1 | 4 | <5 | 1 | <1 | 11 | 2 | 5 | 1 | <1 | <0.01 | 0.05 | 0.08 | 0.07 | 0.04 | 0.04 | 0.02 | <0.01 |  | 4 | 0.04 | 0.21 | 0.24 | 3.13 | 0.18 | <0.01 | 0.87 | <0.01 | 89.71 | 0.16 | 1.4 | 99.95
1 | 8/15s7 | Rock | 0.77 | 0.12 | <10 | 0.1 | 5 | <2 | 7 | <5 | <5 | <3 | 2 | <10 | <2 | <0.2 | <1 | <1 | 3 | <5 | 1 | 1 | 48 | <2 | 9 | <1 | <1 | <0.01 | 0.05 | 1.48 | 0.09 | 1.11 | 0.12 | 0.3 | <0.01 | 0.01 | 4.4 | 0.05 | 2.14 | 0.27 | 4.22 | 1.79 | 0.01 | 0.54 | 0.03 | 79.49 | 0.16 | 4.31 | 97.41
1 | 8/15s7d | Rock | 0.85 | 0.1 | <10 | 0.1 | 6 | 3 | 5 | <5 | <5 | <3 | 1 | <10 | <2 | <0.2 | <1 | <1 | 3 | <5 | 2 | 2 | 54 | <2 | 10 | 1 | <1 | <0.01 | 0.05 | 1.55 | 0.07 | 1.12 | 0.09 | 0.09 | 0.01 | 0.01 | 4.35 | 0.05 | 2.29 | 0.25 | 4.35 | 1.85 | 0.01 | 0.37 | <0.01 | 81.41 | 0.15 | 4.37 | 99.45
1 | 8/15s8_1 | Rock | 0.09 | 0.03 | <10 | <0.1 | 22 | 19 | 39 | <5 | <5 | <3 | <1 | <10 | <2 | <0.2 | 9 | 19 | 40 | <5 | 8 | 7 | 144 | 9 | 14 | 2 | 3 | <0.01 | 0.74 | 0.36 | 0.84 | 0.57 | 0.36 | 0.03 | 0.04 | 0.26 | 13.86 | 0.05 | 0.59 | 3.46 | 6.47 | 2.59 | 0.04 | 0.68 | 0.08 | 64.75 | 0.81 | 6.21 | 99.59
2 | 8/15s8_2 | Rock |  |  |  | <0.1 | 14 | 3 | 18 | <5 | <5 | <3 | <1 | <10 | <2 | <0.2 | 9 | 13 | 78 | <5 | 8 | 5 | 83 | 8 | 11 | 1 | 2 | <0.01 | 0.64 | 0.81 | 0.74 | 0.33 | 0.32 | 0.03 | 0.04 |  | 10.7 | 0.05 | 1.29 | 3.18 | 4.83 | 1.9 | 0.02 | 0.97 | 0.07 | 70.03 | 0.66 | 5.84 | 99.54
2 | 8/15s8_3 | Rock |  |  |  | <0.1 | 13 | <2 | 16 | <5 | <5 | <3 | <1 | <10 | <2 | <0.2 | 13 | 15 | 12 | <5 | 7 | 7 | 273 | 8 | 10 | 2 | 2 | <0.01 | 0.57 | 1.14 | 1.64 | 0.34 | 0.26 | 0.03 | 0.04 |  | 9.81 | 0.04 | 1.79 | 4.37 | 4.71 | 1.74 | 0.05 | 1.03 | 0.07 | 69.39 | 0.63 | 5.6 | 99.22
2 | 8/15s8_4 | Rock |  |  |  | <0.1 | 7 | <2 | 11 | <5 | <5 | <3 | 2 | <10 | <2 | <0.2 | 4 | 9 | 13 | <5 | 9 | 8 | 380 | 7 | 17 | 2 | 3 | 0.01 | 0.44 | 2.33 | 1.73 | 0.86 | 0.2 | 0.03 | 0.05 |  | 8.96 | 0.04 | 3.52 | 4.35 | 4.39 | 2.56 | 0.06 | 1.04 | 0.08 | 66.07 | 0.71 | 7.6 | 99.37
2 | 8/15s8_5 | Rock |  |  |  | <0.1 | 6 | <2 | 15 | <5 | <5 | <3 | 1 | <10 | <2 | <0.2 | 4 | 10 | 18 | <5 | 11 | 5 | 84 | 7 | 10 | 2 | 2 | <0.01 | 0.57 | 0.48 | 1.47 | 0.31 | 0.28 | 0.02 | 0.04 |  | 11 | 0.05 | 0.82 | 4.81 | 4.92 | 1.97 | 0.02 | 0.91 | 0.12 | 68.51 | 0.67 | 6.11 | 99.9
1 | 8/15s8_6 | Rock | 0.04 | 0.02 | <10 | <0.1 | 12 | <2 | 29 | <5 | <5 | <3 | 2 | <10 | <2 | <0.2 | 6 | 20 | 18 | <5 | 23 | 8 | 97 | 10 | 14 | 2 | 3 | <0.01 | 0.84 | 0.29 | 2.7 | 0.47 | 0.39 | 0.03 | 0.05 | 0.14 | 14.17 | 0.04 | 0.51 | 7.1 | 6.56 | 2.62 | 0.03 | 0.42 | 0.05 | 60.61 | 0.74 | 7.1 | 99.95
2 | 8/16s12 | Rock |  |  |  | <0.1 | 8 | <2 | 10 | <5 | <5 | <3 | 1 | <10 | <2 | <0.2 | <1 | <1 | 3 | <5 | 1 | 1 | 39 | <2 | 11 | 2 | <1 | <0.01 | 0.05 | 0.82 | 0.06 | 0.56 | 0.08 | 0.22 | <0.01 |  | 4.16 | 0.05 | 1.26 | 0.21 | 3.49 | 1.07 | 0.01 | 0.74 | <0.01 | 85.16 | 0.16 | 2.79 | 99.09
2 | 8/16s3 | Rock |  |  |  | 0.2 | 21 | 102 | 500 | 24 | <5 | <3 | 6 | <10 | <2 | 27.2 | 5 | <1 | 138 | <5 | 1 | 2 | 158 | <2 | 14 | 1 | <1 | <0.01 | 0.05 | 1.41 | 0.54 | 0.81 | 0.27 | 0.1 | <0.01 |  | 3.67 | 0.07 | 1.86 | 0.85 | 2.97 | 1.35 | 0.02 | 0.93 | <0.01 | 82.99 | 0.2 | 3.91 | 98.81
2 | 8/16s7 | Rock |  |  |  | <0.1 | 6 | <2 | 15 | 6 | <5 | <3 | <1 | <10 | <2 | <0.2 | <1 | <1 | 25 | <5 | 2 | 2 | 13 | <2 | 5 | 2 | <1 | <0.01 | 0.07 | 0.12 | 0.24 | 0.07 | 0.04 | 0.02 | 0.01 |  | 4.39 | 0.06 | 0.34 | 0.48 | 3.42 | 0.27 | 0.01 | 0.64 | <0.01 | 88.43 | 0.2 | 1.04 | 99.27
2 | 8/16s9 | Rock |  |  |  | <0.1 | 52 | 5 | 8 | 8 | <5 | <3 | 1 | <10 | <2 | <0.2 | 2 | <1 | 22 | <5 | <1 | 1 | 55 | <2 | 18 | 2 | <1 | <0.01 | 0.05 | 0.92 | 0.24 | 0.61 | 0.14 | 0.52 | 0.01 |  | 5.37 | 0.06 | 1.39 | 0.52 | 4.7 | 1.22 | 0.01 | 1.23 | 0.03 | 80.37 | 0.22 | 4.48 | 99.59
1 | 8/1s1 | Rock | 0.66 | <0.01 | <10 | 0.4 | 6846 | 50 | 240 | 1660 | <5 | <3 | 14 | <10 | <2 | 5.2 | 2 | <1 | 4 | <5 | <1 | 2 | 51 | <2 | 8 | 1 | <1 | <0.01 | 0.05 | 1.16 | 0.19 | 0.8 | 0.03 | 0.02 | <0.01 | 0.01 | 2.94 | 0.04 | 1.87 | 0.36 | 3.06 | 1.47 | 0.01 | 0.24 | 0.06 | 83.38 | 0.07 | 5.2 | 98.7
1 | 8/1s2 | Rock | <0.01 | 0.02 | 11 | <0.1 | 95 | 9 | 38 | 27 | <5 | <3 | <1 | <10 | <2 | <0.2 | <1 | <1 | 8 | <5 | <1 | <1 | 5 | <2 | 1 | <1 | <1 | <0.01 | 0.04 | 0.03 | 0.02 | 0.02 | 0.03 | 0.01 | <0.01 | <0.01 | 3.67 | 0.04 | 0.09 | 0.13 | 3.51 | 0.13 | <0.01 | 0.31 | <0.01 | 87.89 | 0.1 | 0.56 | 96.43
1 | 8/1s4 | Rock | 0.5 | 0.02 | <10 | <0.1 | 18 | <2 | 10 | <5 | <5 | <3 | <1 | <10 | <2 | <0.2 | <1 | <1 | 61 | <5 | 1 | 3 | 161 | <2 | 7 | 2 | <1 | <0.01 | 0.09 | 0.92 | 0.14 | 0.67 | 0.05 | 0.02 | <0.01 | 0.02 | 4.64 | 0.07 | 1.46 | 0.4 | 3.74 | 1.13 | 0.03 | 0.77 | <0.01 | 84.55 | 0.2 | 2.52 | 99.51
2 | 8/5s2 | Rock |  |  |  | <0.1 | 12 | <2 | 30 | 28 | <5 | <3 | 1 | <10 | <2 | <0.2 | 29 | 66 | 177 | <5 | 3 | 9 | 1435 | 2 | 16 | 1 | <1 | <0.01 | 0.15 | 2.85 | 0.46 | 0.1 | 0.05 | 0.02 | 0.01 |  | 4.04 | 0.07 | 4.08 | 0.81 | 3.45 | 0.31 | 0.19 | 0.52 | <0.01 | 80.94 | 0.14 | 4.96 | 99.5
1 | 8/9CDgrn | Rock | 1.12 | 0.02 | <10 | 0.1 | 200 | 5 | 27 | 15 | <5 | <3 | 1 | <10 | <2 | <0.2 | 5 | 10 | 172 | <5 | 138 | 14 | 104 | 2 | 17 | 2 | <1 | <0.01 | 0.13 | 2.11 | 0.12 | 1.23 | 0.05 | 0.02 | 0.01 | 0.07 | 2.89 | 0.06 | 3.11 | 0.38 | 2.23 | 2.19 | 0.02 | 0.25 | <0.01 | 83.21 | 0.12 | 5.13 | 99.59
2 | cash rdx 2 | Rock |  |  |  | <0.1 | 15 | <2 | 7 | 19 | <5 | <3 | 2 | <10 | <2 | <0.2 | 3 | 3 | 32 | <5 | 7 | 11 | 576 | 4 | 13 | 3 | 1 | <0.01 | 0.1 | 3.19 | 0.69 | 2.04 | 0.09 | 0.04 | 0.02 |  | 5.53 | 0.06 | 4.47 | 1.56 | 2.96 | 3.68 | 0.08 | 1.2 | 0.08 | 71.11 | 0.54 | 8.49 | 99.73
2 | cash rdx 5 | Rock |  |  |  | 1.5 | 5917 | <2 | 194 | 129 | <5 | <3 | 1 | <10 | <2 | <0.2 | 10 | 6 | 812 | <5 | 2 | 1 | 133 | <2 | 12 | 2 | <1 | <0.01 | 0.05 | 0.05 | 0.13 | 0.05 | 0.04 | 0.03 | <0.01 |  | 4.56 | 0.25 | 0.24 | 0.35 | 3.24 | 0.31 | 0.02 | 1.06 | 0.16 | 86.63 | 0.15 | 2.01 | 98.97
1 | cash_rdx_1 | Rock | 0.52 | <0.01 | <10 | 0.3 | 41 | <2 | 15 | <5 | <5 | <3 | 1 | <10 | <2 | <0.2 | <1 | <1 | 31 | <5 | 2 | 4 | 162 | <2 | 6 | 1 | <1 | <0.01 | 0.05 | 0.93 | 0.23 | 0.57 | 0.03 | 0.02 | <0.01 | 0.04 | 4.17 | 0.04 | 1.45 | 0.58 | 3.3 | 0.98 | 0.02 | 0.63 | 0.01 | 83.94 | 0.14 | 2.39 | 97.65
1 | cash_rdx_3 | Rock | 2.49 | <0.01 | <10 | 0.2 | 11 | 5 | 8 | <5 | <5 | <3 | 2 | <10 | <2 | <0.2 | 3 | <1 | 38 | <5 | 8 | 9 | 761 | 3 | 15 | 2 | <1 | <0.01 | 0.08 | 4.37 | 0.52 | 2.61 | 0.07 | 0.03 | 0.01 | 0.24 | 4.84 | 0.04 | 6.31 | 1.16 | 3.23 | 4.14 | 0.12 | 0.87 | 0.07 | 69.49 | 0.31 | 9.15 | 99.73
1 | cash_rdx_4 | Rock | 2.69 | 0.01 | <10 | 0.1 | 31 | <2 | 8 | 19 | <5 | <3 | 3 | <10 | <2 | <0.2 | 6 | 6 | 8 | <5 | 4 | 6 | 843 | 3 | 16 | 2 | 1 | <0.01 | 0.08 | 4.89 | 0.27 | 2.92 | 0.06 | 0.04 | 0.01 | 0.23 | 4.75 | 0.04 | 6.75 | 0.67 | 3.54 | 4.57 | 0.13 | 0.81 | 0.06 | 68.07 | 0.29 | 10.17 | 99.85
1 | cash_rdx_4d | Rock | 2.51 | <0.01 | <10 | 0.2 | 18 | <2 | 8 | 14 | <5 | <3 | 3 | <10 | <2 | <0.2 | 4 | 7 | 5 | <5 | 5 | 6 | 752 | 3 | 14 | 2 | 1 | <0.01 | 0.08 | 4.58 | 0.23 | 2.7 | 0.06 | 0.04 | 0.01 | 0.21 | 4.67 | 0.04 | 6.12 | 0.56 | 3.52 | 4.12 | 0.11 | 0.8 | 0.03 | 69.91 | 0.27 | 9.48 | 99.63
1 | cash_rdx_6 | Rock | 0.56 | 0.02 | <10 | 2.5 | 2657 | 4 | 102 | 68 | <5 | <3 | 2 | <10 | <2 | <0.2 | 2 | <1 | 47 | <5 | 1 | <1 | 133 | <2 | 5 | 1 | <1 | <0.01 | 0.05 | 0.92 | 0.08 | 0.66 | 0.05 | 0.02 | <0.01 | 0.02 | 4.94 | 0.06 | 1.54 | 0.31 | 3.81 | 1.17 | 0.03 | 0.86 | 0.02 | 83.88 | 0.23 | 2.9 | 99.75
1 | QTZ pwdr | Pulp | 0.04 | <0.01 | <10 | 0.1 | 61 | 4 | 24 | 17 | <5 | <3 | <1 | <10 | <2 | <0.2 | <1 | <1 | 3 | <5 | <1 | <1 | 2 | <2 | <1 | <1 | <1 | <0.01 | 0.01 | 0.01 | 0.02 | 0.01 | <0.01 | 0.01 | <0.01 | <0.01 | 0.42 | <0.01 | 0.07 | 0.05 | 0.52 | 0.05 | <0.01 | 0.26 | <0.01 | 93.89 | 0.02 | <0.01 | 95.28
2 | RE 5/25s20 | Repeat |  |  |  | <0.1 | 7 | <2 | 4 | <5 | <5 | <3 | <1 | <10 | <2 | <0.2 | 1 | <1 | 35 | <5 | 4 | 5 | 128 | 3 | 7 | 2 | <1 | <0.01 | 0.16 | 0.71 | 0.6 | 0.36 | 0.07 | 0.02 | 0.01 |  | 4.81 | 0.05 | 1.07 | 1.24 | 2.9 | 0.84 | 0.02 | 0.89 | 0.05 | 84.08 | 0.24 | 2.84 | 99.03
2 | RE 5cc-3 305 | Repeat |  |  |  | <0.1 | 14 | 2 | 9 | <5 | <5 | <3 | 2 | <10 | <2 | <0.2 | 1 | <1 | 52 | <5 | 2 | 4 | 366 | <2 | 7 | 2 | <1 | <0.01 | 0.06 | 1.9 | 0.24 | 1.14 | 0.04 | 0.02 | <0.01 |  | 3.79 | 0.05 | 2.65 | 0.55 | 2.81 | 2.13 | 0.05 | 0.84 | <0.01 | 80.97 | 0.16 | 4.88 | 98.87
2 | RE 8/16s7 | Repeat |  |  |  | <0.1 | 7 | <2 | 15 | <5 | <5 | <3 | <1 | <10 | <2 | <0.2 | <1 | <1 | 25 | <5 | 2 | 2 | 13 | <2 | 5 | 2 | <1 | <0.01 | 0.07 | 0.12 | 0.22 | 0.07 | 0.04 | 0.02 | 0.01 |  | 4.31 | 0.05 | 0.24 | 0.42 | 3.28 | 0.27 | <0.01 | 0.77 | 0.03 | 88.32 | 0.18 | 1.26 | 99.15
1 | RE 8/1s4 | Repeat | 0.48 | 0.02 | <10 | <0.1 | 22 | <2 | 11 | <5 | <5 | <3 | 1 | <10 | <2 | <0.2 | <1 | <1 | 84 | <5 | 1 | 3 | 159 | <2 | 8 | 2 | <1 | <0.01 | 0.09 | 0.91 | 0.16 | 0.67 | 0.06 | 0.02 | <0.01 | 0.02 | 4.51 | 0.12 | 1.79 | 0.46 | 3.57 | 1.11 | 0.05 | 0.76 | <0.01 | 84.43 | 0.21 | 2.79 | 99.8
1 | RE 8/9CDgrn | Repeat | 1.11 | 0.02 | <10 | 0.1 | 205 | 4 | 26 | 13 | <5 | <3 | 2 | <10 | <2 | <0.2 | 4 | 10 | 167 | <5 | 126 | 13 | 99 | 2 | 16 | 2 | <1 | <0.01 | 0.12 | 2.23 | 0.12 | 1.28 | 0.05 | 0.02 | 0.01 | 0.07 | 2.66 | 0.05 | 2.9 | 0.35 | 1.67 | 1.98 | 0.02 | 0.2 | <0.01 | 84.26 | 0.1 | 5.02 | 99.21
1 | VEIN QTZ | Rock | <0.01 | <0.01 | <10 | <0.1 | 9 | <2 | 5 | <5 | <5 | <3 | <1 | <10 | <2 | <0.2 | <1 | <1 | 2 | <5 | <1 | <1 | 4 | <2 | <1 | <1 | <1 | <0.01 | 0.01 | 0.02 | 0.02 | 0.01 | <0.01 | 0.02 | <0.01 | <0.01 | 0.38 | <0.01 | 0.08 | 0.07 | 0.53 | 0.07 | <0.01 | 0.22 | <0.01 | 93.01 | 0.03 | 0.72 | 95.11
| Minimum detection |  | 0.01 | 0.01 | 10 | 0.1 | 1 | 2 | 1 | 5 | 5 | 3 | 1 | 10 | 2 | 0.2 | 1 | 1 | 2 | 5 | 1 | 1 | 1 | 2 | 1 | 1 | 1 | 0.01 | 0.01 | 0.01 | 0.01 | 0.01 | 0.01 | 0.01 | 0.01 | 0.01 | 0.01 | 0.01 | 0.01 | 0.01 | 0.01 | 0.01 | 0.01 | 0.01 | 0.01 | 0.01 | 0.01 | 0.01 | 0.01
| Maximum detection |  | 100 | 100 | 1000 | 100 | 10000 | 10000 | 10000 | 10000 | 2000 | 10000 | 1000 | 1000 | 2000 | 2000 | 10000 | 10000 | 10000 | 1000 | 10000 | 10000 | 10000 | 10000 | 10000 | 10000 | 10000 | 10 | 10 | 10 | 10 | 10 | 10 | 10 | 5 | 100 | 100 | 100 | 100 | 100 | 100 | 100 | 100 | 100 | 100 | 100 | 100 | 100 | 105
| Method |  | Leco | Leco | ICP | ICP | ICP | ICP | ICP | ICP | ICP | ICP | ICP | ICP | ICP | ICP | ICP | ICP | ICP | ICP | ICP | ICP | ICP | ICP | ICP | ICP | ICP | ICP | ICP | ICP | ICP | ICP | ICP | ICP | ICP | AsyWet | WRock | WRock | WRock | WRock | WRock | WRock | WRock | WRock | WRock | WRock | WRock | 2000 F | WRock
(Note: second sample batch was not analyzed for C, S, U, or FeO due to cost)
Note on C8: MacIntyre: blue are QA/QC samples

## iPL Lab Info
BATCH 1
Certificate#: 05C0536
No. of Samples: 37
Analysis #1: ICP(AqR)30 + U
Analysis #2: Whole Rock Analysis
Analysis #3: FeO S C
Comment #1: Ceramic Grinding only
Date In: Mar 15, 2005
Date Out: Mar 24, 2005
BATCH 2
Certificate#: 05I1940
No. of Samples: 45
Analysis #1: ICP(AqR)30
Analysis #2: Whole Rock Analysis
Comment #1: Ceramic Grinding only
Date In: Sep 06, 2005
Date Out: Sep 14, 2005

## Detection Limits
Whole Rock |  |  |  | Trace Element
Analyte | Detection Limit | Upper Limit | Method | Analyte | Detection Limit | Upper Limit | Method
S (total) | 0.01% | 100% | Leco | Ag | 0.1 ppm | 100 ppm | ICP
C (total) | 0.01% | 100% | Leco | Cu | 1 ppm | 10000 ppm | ICP
Al2O3 | 0.01% | 100% | ICP | Pb | 2 ppm | 10000 ppm | ICP
BaO | 0.01% | 100% | ICP | Zn | 1 ppm | 10000 ppm | ICP
CaO | 0.01% | 100% | ICP | As | 5 ppm | 10000 ppm | ICP
Fe2O3 | 0.01% | 100% | ICP | Sb | 5 ppm | 2000 ppm | ICP
FeO | 0.01% | 100% | Wet Assay | Hg | 3 ppm | 10000 ppm | ICP
K2O | 0.01% | 100% | ICP | Mo | 1 ppm | 1000 ppm | ICP
MgO | 0.01% | 100% | ICP | Tl | 10 ppm* | 1000 ppm | ICP
MnO | 0.01% | 100% | ICP | Bi | 2 ppm | 2000 ppm | ICP
Na2O | 0.01% | 100% | ICP | Cd | 0.2 ppm | 2000 ppm | ICP
P2O5 | 0.01% | 100% | ICP | Co | 1 ppm | 10000 ppm | ICP
SiO2 | 0.01% | 100% | ICP | Ni | 1 ppm | 10000 ppm | ICP
TiO2 | 0.01% | 100% | ICP | Ba | 2 ppm* | 10000 ppm | ICP
LOI | 0.01% | 100% | 2000F | W | 5 ppm* | 1000 ppm | ICP
Total | 0.01% | 105% | - | Cr | 1 ppm* | 10000 ppm | ICP
|  |  |  | U | 10 ppm | 1000 ppm | ICP
|  |  |  | V | 1 ppm | 10000 ppm | ICP
|  |  |  | Mn | 1 ppm | 10000 ppm | ICP
|  |  |  | La | 2 ppm* | 10000 ppm | ICP
|  |  |  | Sr | 1 ppm* | 10000 ppm | ICP
|  |  |  | Zr | 1 ppm* | 10000 ppm | ICP
|  |  |  | Sc | 1 ppm* | 10000 ppm | ICP
|  |  |  | Ti | 0.01%* | 10% | ICP
|  |  |  | Al | 0.01%* | 10% | ICP
|  |  |  | Ca | 0.01%* | 10% | ICP
|  |  |  | Fe | 0.01% | 10% | ICP
|  |  |  | Mg | 0.01%* | 10% | ICP
|  |  |  | K | 0.01%* | 10% | ICP
|  |  |  | Na | 0.01%* | 10% | ICP
|  |  |  | P | 0.01%* | 5% | ICP
* may not be completely digested in Aqua Regia