## S samples
S isotope samples
Pyrite
Label | Sample ID | Mineral(s) | Description and Location | δ34S (‰ CDT) | Comments | Duplicates
1a | 6/8py1 | pyrite | pyrite nodule, PV road cut | -5.13 |  | -6.4
1b | 6/8py2 | pyrite | pyrite nodule, PV road cut | -22.37 |  | -22.7
1c | 6/8py3 | pyrite | crystalline pyrite on fracture from PV road cut | -16.22 |  | -16.1
1e | DZ20516_1150 | pyrite | pyrite, Wray Mesa well DZ20516 @ 1150' | -25.6 |  | -23.68
1f | DZ16298_1186 | pyrite | pyrite, Wray Mesa well DZ16298 @ 1186-1217' | -26.43 |  | -23.95
1g | DZ16298_1155 | pyrite | pyrite, Wray Mesa well DZ16298 @ 1155-1186' | -4.51 |  | -3.45
1h | DZ16298_1031 | pyrite | cubic pyrite, Wray Mesa well DZ16298 @ 1031-1062' | 2.3
1w | 95CI10_105 | pyrite | pyrite from Cashin drill hole 95CI10 @ 105-110' | -22.75
1x | 95CI8_195py | pyrite | pyrite from Cashin drill hole 95CI8 @ 195-200' | -1.09
RCFx | 5/25s10 | pyrite | crystalline pyrite on fracture from PV road cut | -23.98
RCN1 | 5/25s9 | pyrite | pyrite nodule, PV road cut | 2.65
RCN2 | 5/25s9 | pyrite | pyrite nodule, PV road cut | -1.67
GTO1 |  | pyrite | massive pyrite with dead oil at Lisbon Valley GTO pit | -9.97
GTO2 |  | pyrite | euhedral pyrite with dead oil at Lisbon Valley GTO pit | -22.66
Copper Sulfides
Label | Sample ID | Mineral(s) | Description and Location | δ34S (‰ CDT) | Comments | Duplicates
1d | 3c-7-py | cc, bn, cpy | Cu-sulfides from Cashin drill hole 3c-7 @ 42' | -13.06
1i | 8/12s5 | cc | cc impregnated Jw Cashin handsample | -9.44
1j | 8/12s5_grnd | cc | duplicate of previous (ground not drilled) | -9.51
2d | 8/12s5_vn | cc, bn | cc vein with bn halo; Cashin handsample | -15.84
1m | 3c-14_287 | cc | edge of cc replaced pyrite nodule, DH 3c-14 @ 287' | -14.45
1n | sulf_s14 | cc | cc from Cashin drill hole 3c-14 @ 123' | -6.49 | low peak
1s | 8/13s12_sulfide | cc | cc from Jw along Cashin fault near barite clasts | -21.4 | low peak
1v | 95CI6_175 | cc | cc from Jw shale in Cashin DH 95CI6 @ 175-180' | -4.69
2e | 95CI7_185 | cc | disseminated cc from Cashin DH 95CI7 @ 185-190' | -9
1y | 95CI8_195cc | cc | dark sooty cc from Cashin DH 95CI8 @ 195-200' | -19.36
CF |  | cc | cc impregnated Jw from Cashin float | -11.07 | low peak
CC1 | 5cc-1 171' | cpy, cov | Cu-sulfides from Cashin DH 5cc-1 @ 171' | -2.43
CC2 | 5cc-1 171' | cc, bn, cov | Cu-sulfides from Cashin DH 5cc-1 @ 171' | -18.11
CBS | 8/6 cashin float | cc | cc from massive barite dolomite vein at Cashin | -6.66 | low peak
Sulfates
Label | Sample ID | Mineral(s) | Description and Location | δ34S (‰ CDT) | Comments | Duplicates
1r | 8/13s12_barite | barite | white barite clast from Cashin float | 11.62 |  | 10.56
1t | sun_ba | barite | crystalline barite from Sunrise mine | 8.66 |  | 10.85
2a | 8/13s13 barite | barite | thin fiberous barite crystals on fracture surface; Cashin | 11.08
2b | CD_pink_barite | barite | pink barite from float at Cliffdweller mine | 17.21
2c | 6/6s8 gyp | gypsum | gypsum vein in green Trc shale at Cliffdweller mine | 7.25 | low peak
2f | 8/16_sulfate | starkeyite | white sulfate powder (minor gyp) base of Jw outcrop | -2.86

## C-O samples
C/O Isotope Samples
Sample ID | Description | Vein Orientation | δ13C (‰ VPDB) | δ18O (‰ VPDB)
8/13s10 | ~3/4" calcite vein with pyrite cubes and bleached halo from red Jw in N. Paradox Valley | NW | -9.597386 | -16.55832
8/9_CD vn | ~1" calcite vein from Cliffdweller fault in bleached Je on Wray Mesa | NE | -2.655282 | -19.54948
8/6_CI dolo | Massive dolomite-barite vein (>4" diameter) with Cu-sulfides; in float from Cashin | NE | -1.650535 | -19.35055
mb_cal | ~1" coarsly crystalline calcite vein in red Trc below the Montrose Bell mine | NW | -2.398324 | -14.55306
7/29s5 | ~1/4" calcite vein with hydrocarbon, pyrite, and bleached halo in red Jw at Dolores-La Sal confluence | NW | -2.96622 | -13.41269
8/15s3 | ~1/4" calcite vein with Cuox stains from bleached Jw at the Sunrise mine | NE | -4.620375 | -17.99848
5/27_CD bit | Calcite from a vein of dead oil in bleached Trc at the Cliffdweller mine | NE | -8.085927 | -12.66945
6/15s15 | Micritic dolomite cement in bleached Jw at the base of a clay layer rich in pyrite from drillhole 3c-16 @ 33' |  | -5.490646 | -3.988083
6/16s11 | Massive dolomite cement in fine grained bleached Jw with significant pyrite; Paradox Valley road cut |  | -6.25554 | -11.38246
8/13s3 | Massive and rhombohedral dolomite cement from bleached shaley Jw in the adit at Cashin |  | -5.554238 | -2.939672
6/15s5 | Rhombohedral dolomite from red Jw in drillhole 3c-16 @ 124' |  | -5.060353 | -6.438033
6/15s17 | Massive dolomite cement from bleached wavy Jw in drillhole 3c-16 @ 26' |  | -5.568339 | -5.092501
6/15s12 | Rhombohedral and massive dolomite cement in mineralized, bleached Jw from drillhole 3c-16 @ 43' |  | -5.2 | -8.21